## Sheet1
Vemriculite Annealling Rate Test |  |  |  |  | Floor temp in shop = 56°F
Jan 14. 2010
Corrected
Clock | Minutes | Corr Min | Hours | Temp,°F | Remarks | Cooling rate,
1:04 | 0 |  |  | 70 | Start heating | Degrees/hr
1:18 | 14 | 0 |  | 1750 | Start annealling | 0
1:19 | 15 | 1 |  | 1780
1:21 | 17 | 3 |  | 1750
1:27 | 23 | 9 |  | 1650
1:33 | 29 | 15 |  | 1580
1:41 | 37 | 23 |  | 1520
1:45 | 41 | 27 |  | 1480
1:51 | 47 | 33 |  | 1440
1:56 | 52 | 38 |  | 1400
2:01 | 57 | 43 |  | 1375
2:06 | 62 | 48 |  | 1340
2:11 | 67 | 53 |  | 1305
2:18 | 73 | 59 |  | 1280
2:25 | 80 | 66 | 1 | 1260 |  | 490
2:30 | 85 | 71 |  | 1250
2:36 | 91 | 77 |  | 1250
2:41 | 96 | 82 |  | 1260
2:46 | 101 | 87 |  | 1260
2:51 | 106 | 92 |  | 1250
2:57 | 112 | 98 |  | 1245
3:02 | 117 | 103 |  | 1230
3:07 | 122 | 108 |  | 1215
3:12 | 127 | 113 |  | 1200
3:17 | 132 | 118 |  | 1170
3:23 | 138 | 124 | 2 | 1150 |  | 110
3:28 | 143 | 129 |  | 1130
3:33 | 148 | 134 |  | 1100
3:38 | 153 | 139 |  | 1090
3:43 | 158 | 144 |  | 1065
3:48 | 163 | 149 |  | 1050
3:53 | 168 | 154 |  | 1035
3:58 | 173 | 159 |  | 1010
4:04 | 179 | 165 |  | 995
4:09 | 184 | 170 |  | 980
4:14 | 189 | 175 |  | 960
4:19 | 194 | 180 | 3 | 940 |  | 210
4:24 | 199 | 185 |  | 925
4:29 | 204 | 190 |  | 910
4:35 | 210 | 196 |  | 895
4:40 | 215 | 201 |  | 880
4:45 | 220 | 206 |  | 860
4:50 | 225 | 211 |  | 850
4:56 | 230 | 216 |  | 835
5:01 | 235 | 221 |  | 820
5:06 | 240 | 226 |  | 800
5:11 | 245 | 231 |  | 790
5:16 | 250 | 236 |  | 780
5:21 | 255 | 241 | 4 | 760 |  | 180
5:27 | 261 | 247 |  | 760
5:37 | 271 | 257 |  | 730
5:40 | 274 | 260 |  | 720 |  |  |  | 46 | points
5:45 | 279 | 265 |  | 711.8
5:50 | 284 | 270 |  | 703.6 |  |  |  |  | 720
5:55 | 289 | 275 |  | 695.4 |  |  |  |  | 340
6:00 | 294 | 280 |  | 687.2 |  |  |  |  | 380
6:10 | 304 | 290 |  | 679
6:15 | 309 | 295 |  | 670.8
6:20 | 314 | 300 | 5 | 662.6 |  | 97.4
6:25 | 319 | 305 |  | 654.4 |  |  |  |  | 8.26087 | average per point |  | 720 | 605.2 | 508 | 428
6:30 | 324 | 310 |  | 646.2 | [6 empty] | 1 | 711.8 | 597.1 | 500 | 420.2
6:35 | 329 | 315 |  | 638 | [6 empty] | 2 | 703.6 | 589 | 492 | 412.4
6:40 | 334 | 320 |  | 629.8 |  |  | 8.2 | 14 | 114.8 |  | 3 | 695.4 | 580.9 | 484 | 404.6
6:45 | 339 | 325 |  | 621.6 |  |  | 8.1 | 12 | 97.2 |  | 4 | 687.2 | 572.8 | 476 | 396.8
6:50 | 344 | 330 |  | 613.4 |  |  | 8 | 10 | 80 |  | 5 | 679 | 564.7 | 468 | 389
6:55 | 349 | 335 |  | 605.2 |  |  | 7.8 | 9 | 70.2 |  | 6 | 670.8 | 556.6 | 460 | 381.2
7:00 | 354 | 340 |  | 597.1 |  |  | 7 | 2 | 14 |  | 7 | 662.6 | 548.5 | 452 | 373.4
7:05 | 359 | 345 |  | 589 |  |  |  | 47 | 376.2 |  | 8 | 654.4 | 540.4 | 444 | 365.6
7:10 | 364 | 350 |  | 580.9 | [6 empty] | 9 | 646.2 | 532.3 | 436 | 357.8
7:15 | 369 | 355 |  | 572.8 | [6 empty] | 10 | 638 | 524.2 | 428
7:20 | 374 | 360 | 6 | 564.7 |  | 97.9 |  |  |  |  | 11 | 629.8 | 516.1
7:25 | 379 | 365 |  | 556.6 | [6 empty] | 12 | 621.6 | 508
7:30 | 384 | 370 |  | 548.5 | [6 empty] | 13 | 613.4
7:35 | 389 | 375 |  | 540.4 | [6 empty] | 14 | 605.2
7:40 | 394 | 380 |  | 532.3
7:45 | 399 | 385 |  | 524.2
7:50 | 404 | 390 |  | 516.1
7:55 | 409 | 395 |  | 508
8:00 | 414 | 400 |  | 500
8:05 | 419 | 405 |  | 492
8:10 | 424 | 410 |  | 484
8:15 | 429 | 415 |  | 476
8:20 | 434 | 420 | 7 | 468 |  | 96.7
8:30 | 439 | 425 |  | 460
8:35 | 444 | 430 |  | 452
8:40 | 449 | 435 |  | 444
8:45 | 454 | 440 |  | 436
8:50 | 459 | 445 |  | 428
8:55 | 464 | 450 |  | 420.2
9:00 | 469 | 455 |  | 412.4
9:05 | 474 | 460 |  | 404.6
9:10 | 479 | 465 |  | 396.8
9:15 | 484 | 470 |  | 389
9:20 | 489 | 475 |  | 381.2
9:25 | 494 | 480 | 8 | 373.4 |  | 94.6
9:30 | 499 | 485 |  | 365.6
9:35 | 504 | 490 |  | 357.8
9:40 | 509 | 495 |  | 350
9:43 | 512 | 498 |  | 340
9:50 | 519 | 505 |  | 340
9:56 | 523 | 509 |  | 340
10:01 | 528 | 514 |  | 335
10:06 | 533 | 519 |  | 320
10:11 | 538 | 524 |  | 320
10:16 | 543 | 529 | 9 | 320
10:22 | 549 | 535 |  | 315 | End test | 58.4